## BH1
Sample No. | Depth, m |  | PHYSICAL PROPERTIES |  |  |  | ATTERBERG LIMITS |  |  | Soil Class. | ENGINEERING PROPERTIES
|  |  | Wn | g | % passing |  | LL | PL | PI |  | Su | Su form Ncor | N
| From | To | % | t/m3 | #4 | #200 | % | % | % |  | t/m2 |  | blows/ft
ST-01 | 1.5 | 2 | 51.4
ST-02 | 3 | 3.5 | 50.1 | 1.66 |  |  | 77.2 | 19.02 | 58.18 | CH | 0.74
ST-03 | 4.5 | 5 | 56.78
ST-04 | 6 | 6.5 | 68.77
ST-05 | 7.5 | 8 | 77.82
ST-06 | 9 | 9.5 | 61.77 | 1.65 |  |  | 77.4 | 23.71 | 53.69 | CH | 1.77
ST-07 | 10.5 | 11 | 68.89
ST-08 | 12 | 12.5 | 53.54 | 1.69 |  |  | 80.4 | 31.35 | 49.05 | CH | 1.4
ST-09 | 13.5 | 14 | 51.48
SS-10 | 15 | 15.45 | 30.2 | 1.85 |  |  | 79 | 25.81 | 53.19 | CH |  |  | 37
SS-11 | 16.5 | 16.95 | 35.14 | 1.74 | [8 empty] | 38
SS-12 | 18 | 18.45 | 31.29 | 2.01 | [8 empty] | 38
SS-13 | 19.5 | 19.95 | 26.07 | 2.08 |  |  | 34.6 | 15.64 | 18.96 | CL |  |  | 36
SS-14 | 21 | 21.45 | 20.81 | [9 empty] | 54
SS-15 | 22.5 | 22.95 | 24.99 | 1.91 |  |  | 57.9 | 23.49 | 34.41 | CH |  |  | 63
SS-16 | 24 | 24.45 | 20.34 | 2.04 | [8 empty] | 90
SS-17 | 25.5 | 25.95 | 29.63 | 2.03 | [8 empty] | 72
SS-18 | 27 | 27.45 | 21.41 | 1.94 | [8 empty] | 90
SS-19 | 28.5 | 28.95 | 20.99 | 2 | [8 empty] | 76
SS-20 | 30 | 30.45 | 23.09 | 2.02 |  |  | 58.1 | 23.73 | 34.37 | CH |  |  | 69
SS-21 | 31.5 | 31.95 | 21.75 | 2.23 | [8 empty] | 41
SS-22 | 33 | 33.45 | 31.97 | 1.87 | [8 empty] | 44
SS-23 | 34.5 | 34.95 | 29.92 | 1.79 | [8 empty] | 70
SS-24 | 36 | 36.45 | 26.56 | 1.82 | [8 empty] | 69
SS-25 | 37.5 | 37.95 | 21.99 | 1.91 |  |  | 54.2 | 21.85 | 32.35 | CH |  |  | 81
SS-26 | 39 | 39.45 | 22.48 | 1.86 | [8 empty] | 72
SS-27 | 40.5 | 40.95 | 21.19 | 2.08 | [8 empty] | 90
SS-28 | 42 | 42.45 | 25.74 | 2.06 |  |  | 59.5 | 22.72 | 36.78 | CH |  |  | 54
SS-29 | 43.5 | 43.95 | 18.24 |  | 100 | 22.96 |  |  |  | SM |  |  | 138
SS-30 | 45 | 45.45 | 18.93 | [9 empty] | 69
SS-31 | 46.5 | 46.95 | 22.51 | [9 empty] | 128
SS-32 | 48 | 48.45 | 24.47 | 2.11 |  |  | 56 | 20.67 | 35.33 | CH |  |  | 90
SS-33 | 49.5 | 49.95 | 24.09 | 2.02 | [8 empty] | 150
SS-34 | 51 | 51.45 | 13.43 |  | 99.23 | 14 |  |  |  | SM |  |  | 171
SS-35 | 52.5 | 52.95 | 16.94 |  | 99.1 | 14.66 |  |  |  | SM |  |  | 184
SS-36 | 54 | 54.45 | 18.59 | [9 empty] | 171
SS-37 | 55.5 | 55.95 | 13.77 | [9 empty] | 184
SS-38 | 57 | 57.45 | 22.34 | [9 empty] | 342
SS-39 | 58.5 | 58.95 | 21.61 |  | 98.97 | 9.21 |  |  |  | SM |  |  | 400
SS-40 | 60 | 60.45 | 20.2 | [9 empty] | 480
PHYSICAL PROPERTIES | [5 empty] | ATTERBERG LIMITS |  |  |  | ENGINEERING PROPERTIES
Wn = | Natural Water Content |  |  |  |  | LL = | Liquid Limit |  |  | Su = | Undrained Shear Strength
g = | Bulk Unit Weight |  |  |  |  | PL = | Plastic Limit |  |  | Sur = | Remolded Shear Strength
G = | Specific Gravity |  |  |  |  | PI = | Plasticity Index |  |  | Vs = | Vane Shear Strength
[6 empty] | SL = | Shrinkage Limit |  |  | N = | Standard Penetration Number

## BH2
Sample No. | Depth, m |  | PHYSICAL PROPERTIES |  |  |  | ATTERBERG LIMITS |  |  | Soil Class. | ENGINEERING PROPERTIES
|  |  | Wn | g | % passing |  | LL | PL | PI |  | Su | Su from Ncor | N
| From | To | % | t/m3 | #4 | #200 | % | % | % |  | t/m2 |  | blows/ft
ST-01 | 1.5 | 2 | 29.78
ST-02 | 3 | 3.5 | 30.25
ST-03 | 4.5 | 5 | 63.83 | 1.58 |  |  | 70.4 | 28.37 | 42.03 | CH | 0.24
ST-04 | 6 | 6.5 | 68.4
ST-05 | 7.5 | 8 | 79.11 | 1.37 |  |  | 85.1 | 35.14 | 49.96 | CH | 1.66
ST-06 | 9 | 9.5 | 75.69
ST-07 | 10.5 | 11 | 64.56
ST-08 | 12 | 12.5 | 50.57 | 1.67 |  |  | 47.7 | 21.97 | 25.73 | CL | 1.2
ST-09 | 13.5 | 14 | 59.57
ST-10 | 15 | 15.5 | 63.05 | 1.63 |  |  | 84.4 | 32.21 | 52.19 | CH | 1.75
SS-11 | 16.5 | 16.95 | 27.93 | 1.8 | [8 empty] | 29
SS-12 | 18 | 18.45 | 22.78 | [9 empty] | 24
SS-13 | 19.5 | 19.95 | 25.96 | 1.86 | 99.69 | 66.08 | 29.4 | 21.18 | 8.22 | CL |  |  | 32
SS-14 | 21 | 21.45 | 25.07 | 2.02 | [8 empty] | 62
SS-15 | 22.5 | 22.95 | 26.06 | 2.14 | [8 empty] | 51
SS-16 | 24 | 24.45 | 30.96 | 1.72 | [8 empty] | 38
SS-17 | 25.5 | 25.95 | 29.03 | 1.62 |  |  | 76.2 | 21.74 | 54.46 | CH |  |  | 31
SS-18 | 27 | 27.45 | 27.65 | 2.6 | [8 empty] | 26
SS-19 | 28.5 | 28.95 | 31.85 | 1.52 | [8 empty] | 36
SS-20 | 30 | 30.45 | 34.95 | 1.63 |  |  | 65.4 | 24.31 | 41.09 | CH |  |  | 40
SS-21 | 31.5 | 31.95 | 33.12 | 1.65 | [8 empty] | 30
SS-22 | 33 | 33.45 | 38.09 | 1.65 |  |  | 49.4 | 17.23 | 32.17 | CL |  |  | 22
SS-23 | 34.5 | 34.95 | 33.59 | 1.69 | [8 empty] | 27
SS-24 | 36 | 36.45 | 35.77 | 1.6 | [8 empty] | 30
SS-25 | 37.5 | 37.95 | 25.12 | 1.98 |  |  | 62.7 | 20.33 | 42.37 | CH |  |  | 51
SS-26 | 39 | 39.45 | 18.48 | 2.18 | [8 empty] | 75
SS-27 | 40.5 | 40.95 | 21.17 | 1.92 | [8 empty] | 128.57
SS-28 | 42 | 42.45 | 2.73 | 1.72 |  |  | 46.4 | 18.87 | 27.53 | CL |  |  | 54.5
SS-29 | 43.5 | 43.95 | 23.85 |  | 100 | 19.85 |  |  |  | SM |  |  | 100
SS-30 | 45 | 45.45 | 19.74 | [9 empty] | 160
SS-31 | 46.5 | 46.95 | 20.28 | 1.63 | 100 | 97.05 | 40.8 | 20.16 | 20.64 | CL |  |  | 64.28
SS-32 | 48 | 48.45 | 14.3 | 2.05 | [8 empty] | 75
SS-33 | 49.5 | 49.95 | 20.15 |  | 100 | 66.87 |  |  |  | SM |  |  | 160
SS-34 | 51 | 51.45 | 27.01 | [9 empty] | 112.5
SS-35 | 52.5 | 52.95 | 21.39 |  | 100 | 14.13 |  |  |  | SM |  |  | 300
SS-36 | 54 | 54.45 | 19.91 | [9 empty] | 218
SS-37 | 55.5 | 55.95 | 17.22 | [9 empty] | 218
SS-38 | 57 | 57.45 | 17.11 | [9 empty] | 200
SS-39 | 58.5 | 58.95 | 13.14 | [9 empty] | 160
SS-40 | 60 | 60.45 | 17.52 |  | 100 | 9.67 |  |  |  | SW-SM |  |  | 125